## Acoustic Results — 4cm Gap
Wool Acoustic Panels — Absorption Results with 4cm Air Gap (Near-Field Tabletop Method)
4cm airgap between sample and table. Reference: table_Avg from same session (Mar 31). Same-session measurement — no cross-session calibration required. 2kHz excluded — edge diffraction artefact at 15cm sample size. NRC = avg(α500, α1k, α4k). ⚠ clay_drape: rigid surface + airgap creates resonant cavity — NRC unreliable for this configuration.
Sample | Table ref 500Hz (dB) | Table ref 1kHz (dB) | Table ref 4kHz (dB) | Sample SPL 500Hz (dB) | Sample SPL 1kHz (dB) | Sample SPL 4kHz (dB) | ΔL 500Hz | ΔL 1kHz | ΔL 4kHz | α 500Hz | α 1kHz | α 4kHz | NRC | Acoustic role
2_Layer_gap_avg | 68.93 | 64.16 | 71.51 | 68.31 | 59.64 | 67.67 | 0.62 | 4.52 | 3.84 | 0.1330381 | 0.6468168 | 0.5869525 | 0.45 | Absorber — good
3_layer_gap_avg | 68.93 | 64.16 | 71.51 | 68.39 | 58.33 | 69 | 0.54 | 5.83 | 2.51 | 0.1169201 | 0.7387839 | 0.438952 | 0.45 | Absorber — good
4_layer_gap_avg | 68.93 | 64.16 | 71.51 | 67.82 | 57.89 | 68.93 | 1.11 | 6.27 | 2.58 | 0.2255382 | 0.7639522 | 0.4479226 | 0.5 | Absorber — good
leather_gap_Avg | 68.93 | 64.16 | 71.51 | 67.75 | 59.26 | 69.22 | 1.18 | 4.9 | 2.29 | 0.237921 | 0.6764063 | 0.4097989 | 0.45 | Absorber — good
noodles_gap_avg | 68.93 | 64.16 | 71.51 | 67.75 | 58.25 | 68.85 | 1.18 | 5.91 | 2.66 | 0.237921 | 0.7435516 | 0.4579991 | 0.5 | Absorber — good
cutout_gap_avg | 68.93 | 64.16 | 71.51 | 68.03 | 58.24 | 67.4 | 0.9 | 5.92 | 4.11 | 0.1871695 | 0.7441414 | 0.6118496 | 0.5 | Absorber — good
woven_gap_Avg | 68.93 | 64.16 | 71.51 | 67.52 | 57.4 | 69.52 | 1.41 | 6.76 | 1.99 | 0.2772302 | 0.7891372 | 0.3675881 | 0.5 | Absorber — good
engraved_gap_Avg | 68.93 | 64.16 | 71.51 | 67.55 | 57.47 | 69.22 | 1.38 | 6.69 | 2.29 | 0.2722202 | 0.7857109 | 0.4097989 | 0.5 | Absorber — good
tufted_gap_avg | 68.93 | 64.16 | 71.51 | 67.82 | 58.28 | 68.82 | 1.11 | 5.88 | 2.69 | 0.2255382 | 0.741774 | 0.4617302 | 0.5 | Absorber — good
sun_gap_Avg | 68.93 | 64.16 | 71.51 | 67.85 | 58 | 68.95 | 1.08 | 6.16 | 2.56 | 0.2201699 | 0.7578971 | 0.4453743 | 0.45 | Absorber — good
clay_drape_gap_avg | 68.93 | 64.16 | 71.51 | 67.42 | 60.94 | 70.11 | 1.51 | 3.22 | 1.4 | 0.2936824 | 0.523569 | 0.275564 | 0.35 | Resonant cavity effect — see note
bubbles_gap_avg | 68.93 | 64.16 | 71.51 | 66.92 | 57.4 | 69.11 | 2.01 | 6.76 | 2.4 | 0.3704938 | 0.7891372 | 0.4245601 | 0.55 | Absorber — good
waves_gap_Avg | 68.93 | 64.16 | 71.51 | 67 | 57.09 | 69.34 | 1.93 | 7.07 | 2.17 | 0.3587904 | 0.803664 | 0.3932637 | 0.5 | Absorber — good
LEGEND & METHODOLOGY NOTES
Blue cells | Raw SPL values (dB) exported directly from REW. Table reference and all panels measured in the same session — no cross-session calibration applied.
Green cells | Formula-calculated values (ΔL, α, NRC) — update automatically if blue inputs are corrected.
NRC | avg(α500, α1k, α4k) rounded to nearest 0.05. 2kHz excluded — wavelength ≈ sample size causes edge diffraction artefact at 15cm.
Airgap | 4cm gap between sample underside and table. Shifts absorption curve to lower frequencies and significantly increases mid-frequency NRC across all samples.
clay_drape ⚠ | Rigid bioclay + 4cm airgap creates a Helmholtz-type resonant cavity. Apparent absorption at 1kHz decreases rather than increases. NRC should not be compared directly to other samples in this configuration.
Limitation | Near-field tabletop method, NOT ISO 354. Same-session reference improves reliability vs previous cross-session file. Accuracy ±2–3 dB. Valid for comparative PoC purposes.